## Sheet1
| 应变/% | 抗拉强度/Mpa | 屈服强度/Mpa
原始样品（凝固而成） | 6.705 | 129.2550464 | 88
| 7.332916 | 151.2255 | 114
| 6.704166 | 147.1267 | 90
| 5.14875 | 139.1712 | 105
| 8.845832 | 162.3701 | 86
工艺参数
| 应变/% | 抗拉强度/Mpa | 屈服强度/Mpa |  | 应变/% | 抗拉强度/Mpa | 屈服强度/Mpa |  | 应变/% | 抗拉强度/Mpa | 屈服强度/Mpa
420℃-1h | 3.857916 | 237.3462048 | 190 | 420℃-12h | 3.822916 | 233.2014604 | 190 | 420℃-24h | 4.8 | 299.2351875 | 238
（420℃下保温1h） | 3.671666 | 222.9900846 | 187 | （420℃下保温12h） | 3.93375 | 238.493468 | 193 | （420℃下保温24h） | 4.736666 | 311.4297444 | 242
| 3.277084 | 217.0481098 | 179 |  | 3.625416 | 233.3482 | 191 |  | 4.707084 | 302.5161796 | 248
| 3.81 | 225.1795732 | 172 |  | 4.03375 | 234.8222222 | 185
| 应变/% | 抗拉强度/Mpa | 屈服强度/Mpa |  | 应变/% | 抗拉强度/Mpa | 屈服强度/Mpa |  | 应变/% | 抗拉强度/Mpa | 屈服强度/Mpa
440℃-1h | 4.917084 | 276.839988 | 216 | 440℃-12h | 5.562084 | 339.5138415 | 265 | 440℃-24h | 8.78375 | 378.0219767 | 290
| 4.817084 | 293.012561 | 222 |  | 5.562084 | 339.5138415 | 253 |  | 6.599584 | 332.515216 | 267
| 4.986666 | 293.0193827 | 222 |  | 5.471666 | 341.5223457 | 261 |  | 7.240834 | 358.0092993 | 270
| 4.2425 | 272.3874393 | 213 |  | 6.214584 | 352.0051875 | 236
| 应变/% | 抗拉强度/Mpa | 屈服强度/Mpa |  | 应变/% | 抗拉强度/Mpa | 屈服强度/Mpa |  | 应变/% | 抗拉强度/Mpa | 屈服强度/Mpa
460℃-1h | 6.922916 | 341.0374609 | 246 | 460℃-12h | 9.925 | 393.4816207 | 297 | 460℃-24h | 17.925 | 480.1871647 | 353
| 6.890834 | 337.1319607 | 364 |  | 12.530834 | 387.0242599 | 248 |  | 17.431666 | 475.7564986 | 330
| 5.778334 | 332.8724351 | 253 |  | 9.51375 | 401.2898305 | 316 |  | 15.085834 | 441.0155492 | 350
| 6.471666 | 347.0482584 | 250 |  | 8.270834 | 395.112145 | 302
| 应变/% | 抗拉强度/Mpa | 屈服强度/Mpa |  | 应变/% | 抗拉强度/Mpa | 屈服强度/Mpa |  | 应变/% | 抗拉强度/Mpa | 屈服强度/Mpa
470℃-1h | 12.72875 | 415.0026537 | 273 | 470℃-12h | 11.82375 | 400.3413866 | 290 | 470℃-24h | 7.215 | 339.4856061 | 233
| 8.66875 | 364.0102469 | 248 |  | 23.17084 | 442.638756 | 300 |  | 7.639584 | 359.6001512 | 271
| 9.05375 | 369.0769375 | 240 |  | 22.09985 | 476.733797 | 306 |  | 8.281666 | 357.0452362 | 250
| 9.952084 | 382.1124074 | 292
| 应变/% | 抗拉强度/Mpa | 屈服强度/Mpa |  | 应变/% | 抗拉强度/Mpa | 屈服强度/Mpa |  | 应变/% | 抗拉强度/Mpa | 屈服强度/Mpa
480℃-1h | 8.846666 | 322.159455 | 235 | 480℃-12h | 11.4525 | 360.5399558 | 250 | 480℃-24h | 6.781666 | 397.2971674 | 220
| 5.90875 | 308.0104532 | 253 |  | 13.015 | 403.3637932 | 290 |  | 7.655416 | 418.0785091 | 275
| 7.812916 | 327.0555556 | 250 |  | 12.6051072 | 393.208829 | 261 |  | 6.782916 | 426.0760659 | 325
| 应变/% | 抗拉强度/Mpa | 屈服强度/Mpa |  | 应变/% | 抗拉强度/Mpa | 屈服强度/Mpa
420℃-6h-460℃-6h | 11.584166 | 389.3654 | 322 | 420℃-12h-460℃-6h | 8.299584 | 378.3653125 | 314
（420℃下保温6h，升温到460℃再保温6h） | 9.0925 | 366.1953 | 305 | （420℃下保温12h，升温到460℃再保温6h） | 9.592084 | 392.2225 | 315
| 8.444166 | 363.005 | 289 |  | 8.497916 | 383.6930952 | 316
| 应变/% | 抗拉强度/Mpa | 屈服强度/Mpa |  | 应变/% | 抗拉强度/Mpa | 屈服强度/Mpa
420℃-6h-460℃-12h | 15.571666 | 451.5797 | 333 | 420℃-12h-460℃-12h | 18.889584 | 449.0073 | 322
| 15.466666 | 424.9794 | 326 |  | 17.477916 | 463.0176 | 321
| 16.837916 | 430.0095 | 317 |  | 14.61875 | 444.0043 | 339
| 应变/% | 抗拉强度/Mpa | 屈服强度/Mpa
420℃-6h-460℃-24h | 8.402916 | 421.186988 | 323
| 10.177084 | 427.1931596 | 313
| 12.79875 | 453.2134 | 324
| 应变/% | 抗拉强度/Mpa | 屈服强度/Mpa
420℃-12h-460℃-24h | 17.06875 | 451.3465804 | 311
| 17.553334 | 450.0843 | 303
| 15.586668 | 446.4683 | 314